## SA-105 (2017)
***PRIVELEDGED AND CONFIDENTIAL*** | [15 empty] | SA-105
[12 empty] | Mechanical Properties |  |  | Temperature | 70 | F |  |  |  |  | Temperature | 200 | F |  |  |  |  | Temperature | 300 | F |  |  |  |  | Temperature | 400 | F |  |  |  |  | Temperature | 500 | F |  |  |  |  | Temperature | 600 | F |  |  |  |  | Temperature | 700 | F |  |  |  |  | Temperature | 800 | F |  |  |  |  | Temperature | 900 | F |  |  |  |  | Temperature | 1000 | F
Material: | SA-105 | K03504 |  |  | Joint effeciency: | 1 |  | Yield Values from Line 5 from 2004 ASME B&PV code, II-D, Table Y-1, pp 620-623
Notes: |  | Carbon Steel | [5 empty] | Ultimate Values from Line 33 from 2017 ASME B&PV code, II-D, Table U, pp 518-519 | [6 empty] | Modulus | 29200000 | psi |  |  |  |  | Modulus | 28600000 | psi |  |  |  |  | Modulus | 28100000 | psi |  |  |  |  | Modulus | 27700000 | psi |  |  |  |  | Modulus | 27100000 | psi |  |  |  |  | Modulus | 26400000 | psi |  |  |  |  | Modulus | 25300000 | psi |  |  |  |  | Modulus | 24000000 | psi |  |  |  |  | Modulus | 22300000 | psi |  |  |  |  | Modulus | 20200000 | psi
| Poissons ratio | 0.3 | [5 empty] | Expansion values from Group 1, 2017 ASME B&PV code, II-D, Table TE-1, pg 803 | [6 empty] | Yield | 36000 | psi |  |  |  |  | Yield | 33000 | psi |  |  |  |  | Yield | 31800 | psi |  |  |  |  | Yield | 30800 | psi |  |  |  |  | Yield | 29300 | psi |  |  |  |  | Yield | 27600 | psi |  |  |  |  | Yield | 25800 | psi |  |  |  |  | Yield | 24100 | psi |  |  |  |  | Yield | 22800 | psi |  |  |  |  | Yield | 21400 | psi
| density: | 0.284 | lb/in^3 | 0.0007349896 | lbf sec2/in4 |  |  | K and Specific Heat values from Group A, 2017 ASME B&PV code, II-D, Table TCD, pg 821 | [6 empty] | Ultimate | 70000 | psi |  |  |  |  | Ultimate | 70000 | psi |  |  |  |  | Ultimate | 70000 | psi |  |  |  |  | Ultimate | 70000 | psi |  |  |  |  | Ultimate | 70000 | psi |  |  |  |  | Ultimate | 70000 | psi |  |  |  |  | Ultimate | 70000 | psi |  |  |  |  | Ultimate | 64300 | psi |  |  |  |  | Ultimate | 52300 | psi |  |  |  |  | Ultimate | 40400 | psi
|  | 490.752 | lb/ft^3 |  |  |  |  | Modulus from 2017 ASME B&PV code, II-D, Table TM-1, pp835, Carbon steels with C > .3% | [6 empty] | Ratio | 0.5142857 | [5 empty] | Ratio | 0.4714286 | [5 empty] | Ratio | 0.4542857 | [5 empty] | Ratio | 0.44 | [5 empty] | Ratio | 0.4185714 | [5 empty] | Ratio | 0.3942857 | [5 empty] | Ratio | 0.3685714 | [5 empty] | Ratio | 0.3748056 | [5 empty] | Ratio | 0.4359465 | [5 empty] | Ratio | 0.529703
| .35 C, .6-1.05 Mn, .035 Ph, .94 S, .1-.35 Si, .4 Cu, .4 Ni, .3 Cr, .12 Mo, .08 Va | [13 empty] | nro | 0.1881275 | [5 empty] | nro | 0.2068429 | [5 empty] | nro | 0.2146696 | [5 empty] | nro | 0.2213617 | [5 empty] | nro | 0.2317193 | [5 empty] | nro | 0.2439792 | [5 empty] | nro | 0.257658 | [5 empty] | nro | 0.2542696 | [5 empty] | nro | 0.2232906 | [5 empty] | nro | 0.1816557
[15 empty] | Hro | 115690.1 | [5 empty] | Hro | 119256.9 | [5 empty] | Hro | 120719.2 | [5 empty] | Hro | 121956.1 | [5 empty] | Hro | 123846.3 | [5 empty] | Hro | 126046.3 | [5 empty] | Hro | 128453.8 | [5 empty] | Hro | 117450.4 | [5 empty] | Hro | 91383.26 | [5 empty] | Hro | 66044.26
[6 empty] | instant | instant | mean | mean | Specific | Yield | Ultimate | Elasticity |  |  |  | Plastic |  | ABAQUS | Plastic |  |  |  | Plastic |  | ABAQUS | Plastic |  |  |  | Plastic |  | ABAQUS | Plastic |  |  |  | Plastic |  | ABAQUS | Plastic |  |  |  | Plastic |  | ABAQUS | Plastic |  |  |  | Plastic |  | ABAQUS | Plastic |  |  |  | Plastic |  | ABAQUS | Plastic |  |  |  | Plastic |  | ABAQUS | Plastic |  |  |  | Plastic |  | ABAQUS | Plastic |  |  |  | Plastic |  | ABAQUS | Plastic
| Temp | k | k | k | TD | alpha A | alpha A | alpha B | alpha B | Heat | stress | stress | Modulus |  | Strain | Stress | Strain |  | Stress (psi) | Strain |  | Strain | Stress | Strain |  | Stress (psi) | Strain |  | Strain | Stress | Strain |  | Stress (psi) | Strain |  | Strain | Stress | Strain |  | Stress (psi) | Strain |  | Strain | Stress | Strain |  | Stress (psi) | Strain |  | Strain | Stress | Strain |  | Stress (psi) | Strain |  | Strain | Stress | Strain |  | Stress (psi) | Strain |  | Strain | Stress | Strain |  | Stress (psi) | Strain |  | Strain | Stress | Strain |  | Stress (psi) | Strain |  | Strain | Stress | Strain |  | Stress (psi) | Strain
| F | (BTU/hr-ft-F): | (in.-lb/sec-in.-F) | (BTU/hr-in-F): | k/Density *c | E-6 in/in/F | in/in/F | E-6 in/in/F | in/in/F | Btu/lb F | (ksi) | (ksi) | (1000 ksi) |  | 0 | 0 | 0 | 0 |  |  |  | 0 | 0 | 0 | 0 |  |  |  | 0 | 0 | 0 | 0 |  |  |  | 0 | 0 | 0 | 0 |  |  |  | 0 | 0 | 0 | 0 |  |  |  | 0 | 0 | 0 | 0 |  |  |  | 0 | 0 | 0 | 0 |  |  |  | 0 | 0 | 0 | 0 |  |  |  | 0 | 0 | 0 | 0 |  |  |  | 0 | 0 | 0 | 0
| -200 | [11 empty] | 30.6 | 30600000 | 0.003251485 | 36000 | 0 | 0.001232877 | 36000 | 0 | 70 | 0.00316038 | 33000 | 0 | 0.001153846 | 33000 | 0 | 200 | 0.003132479 | 31800 | 0 | 0.001131673 | 31800 | 0 | 300 | 0.003107671 | 30800 | 0 | 0.001111913 | 30800 | 0 | 400 | 0.003069059 | 29300 | 0 | 0.001081181 | 29300 | 0 | 500 | 0.00302427 | 27600 | 0 | 0.001045455 | 27600 | 0 | 600 | 0.00298933 | 25800 | 0 | 0.001019763 | 25800 | 0 | 700 | 0.002975911 | 24100 | 0 | 0.001004167 | 24100 | 0 | 800 | 0.003016711 | 22800 | 0 | 0.001022422 | 22800 | 0 | 900 | 0.003081377 | 21400 | 0 | 0.001059406 | 21400 | 0 | 1000
| -150 | [11 empty] | 30.35 | 30350000 | 0.003910804 | 37800 | 0.001414402 | 0.002647279 | 37800 | 0.001414402 | 70 | 0.003751856 | 34650 | 0.001314541 | 0.002468387 | 34650 | 0.001314541 | 200 | 0.003699632 | 33390 | 0.001278892 | 0.002410564 | 33390 | 0.001278892 | 300 | 0.003655394 | 32340 | 0.001250802 | 0.002362715 | 32340 | 0.001250802 | 400 | 0.003589008 | 30765 | 0.001211195 | 0.002292375 | 30765 | 0.001211195 | 500 | 0.003514602 | 28980 | 0.00116968 | 0.002215134 | 28980 | 0.00116968 | 600 | 0.003450925 | 27090 | 0.00112934 | 0.002149103 | 27090 | 0.00112934 | 700 | 0.003443201 | 25305 | 0.00113879 | 0.002142957 | 25305 | 0.00113879 | 800 | 0.003554868 | 23940 | 0.001243084 | 0.002265505 | 23940 | 0.001243084 | 900 | 0.003757344 | 22470 | 0.001454757 | 0.002514163 | 22470 | 0.001454757 | 1000
| -100 | [9 empty] | 36 | 70 | 30.1 | 30100000 | 0.004706411 | 39600 | 0.002828804 | 0.004061681 | 39600 | 0.002828804 | 70 | 0.004450226 | 36300 | 0.002629083 | 0.003782929 | 36300 | 0.002629083 | 200 | 0.004363912 | 34980 | 0.002557784 | 0.003689456 | 34980 | 0.002557784 | 300 | 0.004292826 | 33880 | 0.002501604 | 0.003613517 | 33880 | 0.002501604 | 400 | 0.004188617 | 32230 | 0.002422389 | 0.00350357 | 32230 | 0.002422389 | 500 | 0.004074569 | 30360 | 0.002339359 | 0.003384814 | 30360 | 0.002339359 | 600 | 0.003972891 | 28380 | 0.00225868 | 0.003278442 | 28380 | 0.00225868 | 700 | 0.003972992 | 26510 | 0.002277581 | 0.003281747 | 26510 | 0.002277581 | 800 | 0.004180739 | 25080 | 0.002486167 | 0.003508589 | 25080 | 0.002486167 | 900 | 0.004582295 | 23540 | 0.002909514 | 0.00396892 | 23540 | 0.002909514 | 1000
| 20 | [9 empty] | 36 | 70 |  |  | 0.005661015 | 41400 | 0.004243206 | 0.005476083 | 41400 | 0.004243206 | 70 | 0.005270547 | 37950 | 0.003943624 | 0.00509747 | 37950 | 0.003943624 | 200 | 0.005138099 | 36570 | 0.003836676 | 0.004968348 | 36570 | 0.003836676 | 300 | 0.005031106 | 35420 | 0.003752406 | 0.004864319 | 35420 | 0.003752406 | 400 | 0.004876942 | 33695 | 0.003633584 | 0.004714765 | 33695 | 0.003633584 | 500 | 0.004711311 | 31740 | 0.003509039 | 0.004554493 | 31740 | 0.003509039 | 600 | 0.004560747 | 29670 | 0.003388019 | 0.004407782 | 29670 | 0.003388019 | 700 | 0.004571162 | 27715 | 0.003416371 | 0.004420537 | 27715 | 0.003416371 | 800 | 0.004905036 | 26220 | 0.003729251 | 0.004751672 | 26220 | 0.003729251 | 900 | 0.005582588 | 24610 | 0.004364271 | 0.005423677 | 24610 | 0.004364271 | 1000
| 70 | 34.9 | 7.5439142 | 2.908333 | 0.7 | 6.4 | 6.4e-06 | 6.4 | 6.4e-06 | 0.1015934 | 36 | 70 | 29.2 | 29200000 | 0.009154072 | 46166.67 | 0.007573022 | 0.008805899 | 46166.67 | 0.007573022 | 70 | 0.008967839 | 43291.67 | 0.007454144 | 0.00860799 | 43291.67 | 0.007454144 | 200 | 0.008927259 | 42141.67 | 0.007427555 | 0.008559228 | 42141.67 | 0.007427555 | 300 | 0.008901289 | 41183.33 | 0.007414526 | 0.00852644 | 41183.33 | 0.007414526 | 400 | 0.008877589 | 39745.83 | 0.007410953 | 0.008492134 | 39745.83 | 0.007410953 | 500 | 0.008875173 | 38116.67 | 0.00743136 | 0.008476815 | 38116.67 | 0.00743136 | 600 | 0.008922514 | 36391.67 | 0.007484109 | 0.008503871 | 36391.67 | 0.007484109 | 700 | 0.008877019 | 33812.5 | 0.007468165 | 0.008472331 | 33812.5 | 0.007468165 | 800 | 0.008783065 | 30566.67 | 0.007412362 | 0.008434784 | 30566.67 | 0.007412362 | 900 | 0.008983441 | 27241.67 | 0.007634844 | 0.00869425 | 27241.67 | 0.007634844 | 1000
| 100 | 34.7 | 7.5006826 | 2.891667 | 0.676 | 6.6 | 6.6e-06 | 6.5 | 6.5e-06 | 0.1045974 | 36 | 70 |  |  | 0.01451169 | 50933.33 | 0.0127674 | 0.01400028 | 50933.33 | 0.0127674 | 70 | 0.01478289 | 48633.33 | 0.01308242 | 0.01423627 | 48633.33 | 0.01308242 | 200 | 0.01494323 | 47713.33 | 0.01324525 | 0.01437692 | 47713.33 | 0.01324525 | 300 | 0.01509323 | 46946.67 | 0.01339841 | 0.01451032 | 46946.67 | 0.01339841 | 400 | 0.01535032 | 45796.67 | 0.01366041 | 0.01474159 | 45796.67 | 0.01366041 | 500 | 0.01569476 | 44493.33 | 0.01400941 | 0.01505486 | 44493.33 | 0.01400941 | 600 | 0.01615274 | 43113.33 | 0.01444866 | 0.01546842 | 43113.33 | 0.01444866 | 700 | 0.01599784 | 39910 | 0.01433492 | 0.01533909 | 39910 | 0.01433492 | 800 | 0.01501053 | 34913.33 | 0.01344491 | 0.01446733 | 34913.33 | 0.01344491 | 900 | 0.01416335 | 29873.33 | 0.01268447 | 0.01374387 | 29873.33 | 0.01268447 | 1000
| 150 | 34.2 | 7.3926036 | 2.85 | 0.641 | 6.8 | 6.8e-06 | 6.6 | 6.6e-06 | 0.1087191 | 33.8 | 70 |  |  | 0.02244883 | 55700 | 0.0205413 | 0.02177418 | 55700 | 0.0205413 | 70 | 0.02353909 | 53975 | 0.02165185 | 0.02280569 | 53975 | 0.02165185 | 200 | 0.02405257 | 53285 | 0.02215631 | 0.02328798 | 53285 | 0.02215631 | 300 | 0.02450922 | 52710 | 0.02260633 | 0.02371824 | 52710 | 0.02260633 | 400 | 0.02525028 | 51847.5 | 0.02333708 | 0.02441826 | 51847.5 | 0.02333708 | 500 | 0.02618341 | 50870 | 0.02425652 | 0.02530197 | 50870 | 0.02425652 | 600 | 0.02732328 | 49835 | 0.02535352 | 0.02637328 | 49835 | 0.02535352 | 700 | 0.02699167 | 46007.5 | 0.02507469 | 0.02607886 | 46007.5 | 0.02507469 | 800 | 0.02449979 | 39260 | 0.02273925 | 0.02376168 | 39260 | 0.02273925 | 900 | 0.02179832 | 32505 | 0.02018916 | 0.02124857 | 32505 | 0.02018916 | 1000
| 200 | 33.7 | 7.2845246 | 2.808333 | 0.611 | 7 | 7e-06 | 6.7 | 6.7e-06 | 0.1123897 | 33 | 70 | 28.6 | 28600000 | 0.03385303 | 60466.67 | 0.03178225 | 0.03301513 | 60466.67 | 0.03178225 | 70 | 0.03624332 | 59316.67 | 0.03416931 | 0.03532315 | 59316.67 | 0.03416931 | 200 | 0.03730677 | 58856.67 | 0.03521223 | 0.0363439 | 58856.67 | 0.03521223 | 300 | 0.03823614 | 58473.33 | 0.03612519 | 0.03723711 | 58473.33 | 0.03612519 | 400 | 0.03971391 | 57898.33 | 0.03757744 | 0.03865862 | 57898.33 | 0.03757744 | 500 | 0.04152752 | 57246.67 | 0.03935909 | 0.04040454 | 57246.67 | 0.03935909 | 600 | 0.04366429 | 56556.67 | 0.04142885 | 0.04244861 | 56556.67 | 0.04142885 | 700 | 0.04307904 | 52105 | 0.040908 | 0.04191216 | 52105 | 0.040908 | 800 | 0.03834747 | 43606.67 | 0.03639201 | 0.03741443 | 43606.67 | 0.03639201 | 900 | 0.03273088 | 35136.67 | 0.03099144 | 0.03205085 | 35136.67 | 0.03099144 | 1000
| 250 | 33 | 7.133214 | 2.75 | 0.585 | 7.2 | 7.2e-06 | 6.8 | 6.8e-06 | 0.1149466 | 32.4 | 70 |  |  | 0.04980594 | 65233.33 | 0.04757192 | 0.0488048 | 65233.33 | 0.04757192 | 70 | 0.05410266 | 64658.33 | 0.05184187 | 0.05299572 | 64658.33 | 0.05184187 | 200 | 0.05595621 | 64428.33 | 0.05366339 | 0.05479506 | 64428.33 | 0.05366339 | 300 | 0.05755696 | 64236.67 | 0.05523794 | 0.05634986 | 64236.67 | 0.05523794 | 400 | 0.0600663 | 63949.17 | 0.05770655 | 0.05878773 | 63949.17 | 0.05770655 | 500 | 0.06308882 | 63623.33 | 0.06067884 | 0.0617243 | 63623.33 | 0.06067884 | 600 | 0.0665615 | 63278.33 | 0.06406038 | 0.06508014 | 63278.33 | 0.06406038 | 700 | 0.06564139 | 58202.5 | 0.06321629 | 0.06422045 | 58202.5 | 0.06321629 | 800 | 0.05784512 | 47953.33 | 0.05569474 | 0.05671716 | 47953.33 | 0.05569474 | 900 | 0.04799256 | 37768.33 | 0.04612284 | 0.04718225 | 37768.33 | 0.04612284 | 1000
| 300 | 32.3 | 6.9819034 | 2.691667 | 0.56 | 7.3 | 7.3e-06 | 6.9 | 6.9e-06 | 0.117531 | 31.8 | 70 | 28.1 | 28100000 | 0.07160549 | 70000 | 0.06920823 | 0.0704411 | 70000 | 0.06920823 | 70 | 0.07854079 | 70000 | 0.07609323 | 0.07724708 | 70000 | 0.07609323 | 200 | 0.08146365 | 70000 | 0.07897254 | 0.08010422 | 70000 | 0.07897254 | 300 | 0.08396149 | 70000 | 0.08143441 | 0.08254633 | 70000 | 0.08143441 | 400 | 0.08782781 | 70000 | 0.08524478 | 0.08632596 | 70000 | 0.08524478 | 500 | 0.09240646 | 70000 | 0.08975495 | 0.0908004 | 70000 | 0.08975495 | 600 | 0.09755389 | 70000 | 0.09478709 | 0.09580686 | 70000 | 0.09478709 | 700 | 0.09621974 | 64300 | 0.09354057 | 0.09454474 | 64300 | 0.09354057 | 800 | 0.0844893 | 52300 | 0.082144 | 0.08316643 | 52300 | 0.082144 | 900 | 0.06882739 | 40400 | 0.06682739 | 0.0678868 | 40400 | 0.06682739 | 1000
| 350 | 31.6 | 6.8305928 | 2.633333 | 0.537 | 7.5 | 7.5e-06 | 7 | 7e-06 | 0.1199087 |  | 70 |  |  | 0.1221361 | 70100 | 0.1197354 | 0.1209683 | 70100 | 0.1197354 | 70 | 0.1290713 | 70100 | 0.1266202 | 0.1277741 | 70100 | 0.1266202 | 200 | 0.1319941 | 70100 | 0.1294995 | 0.1306311 | 70100 | 0.1294995 | 300 | 0.134492 | 70100 | 0.1319613 | 0.1330732 | 70100 | 0.1319613 | 400 | 0.1383583 | 70100 | 0.1357716 | 0.1368528 | 70100 | 0.1357716 | 500 | 0.142937 | 70100 | 0.1402817 | 0.1413271 | 70100 | 0.1402817 | 600 | 0.1480845 | 70100 | 0.1453137 | 0.1463335 | 70100 | 0.1453137 | 700 | 0.1467973 | 64400 | 0.144114 | 0.1451182 | 64400 | 0.144114 | 800 | 0.1351995 | 52400 | 0.1328497 | 0.1338722 | 52400 | 0.1328497 | 900 | 0.119748 | 40500 | 0.1177431 | 0.1188025 | 40500 | 0.1177431 | 1000
| 400 | 30.9 | 6.6792822 | 2.575 | 0.516 | 7.7 | 7.7e-06 | 7.1 | 7.1e-06 | 0.1220244 | 30.8 | 70 | 27.7 | 27700000
| 450 | 30.1 | 6.5063558 | 2.508333 | 0.495 | 7.8 | 7.8e-06 | 7.2 | 7.2e-06 | 0.123908 |  | 70 |  |  | s | Linear Elastic | [5 empty] | s | Linear Elastic | [5 empty] | s | Linear Elastic | [5 empty] | s | Linear Elastic | [5 empty] | s | Linear Elastic | [5 empty] | s | Linear Elastic | [5 empty] | s | Linear Elastic | [5 empty] | s | Linear Elastic | [5 empty] | s | Linear Elastic | [5 empty] | s | Linear Elastic
| 500 | 29.4 | 6.3550452 | 2.45 | 0.474 | 8 | 8e-06 | 7.3 | 7.3e-06 | 0.1263883 | 29.3 | 70 | 27.1 | 27100000 | 0 | 0 | [5 empty] | 0 | 0 | [5 empty] | 0 | 0 | [5 empty] | 0 | 0 | [5 empty] | 0 | 0 | [5 empty] | 0 | 0 | [5 empty] | 0 | 0 | [5 empty] | 0 | 0 | [5 empty] | 0 | 0 | [5 empty] | 0 | 0
| 550 | 28.7 | 6.2037346 | 2.391667 | 0.454 | 8.2 | 8.2e-06 | 7.3 | 7.3e-06 | 0.1288143 |  | 70 |  |  | 0.001232877 | 36000 | [5 empty] | 0.001153846 | 33000 | [5 empty] | 0.001131673 | 31800 | [5 empty] | 0.001111913 | 30800 | [5 empty] | 0.001081181 | 29300 | [5 empty] | 0.001045455 | 27600 | [5 empty] | 0.001019763 | 25800 | [5 empty] | 0.001004167 | 24100 | [5 empty] | 0.001022422 | 22800 | [5 empty] | 0.001059406 | 21400
| 600 | 28 | 6.052424 | 2.333333 | 0.433 | 8.3 | 8.3e-06 | 7.4 | 7.4e-06 | 0.1317674 | 27.6 | 70 | 26.4 | 26400000
| 650 | 27.3 | 5.9011134 | 2.275 | 0.414 | 8.5 | 8.5e-06 | 7.5 | 7.5e-06 | 0.1343694 | 26.7 | 70
| 700 | 26.6 | 5.7498028 | 2.216667 | 0.394 | 8.7 | 8.7e-06 | 7.6 | 7.6e-06 | 0.1375699 | 25.8 | 70 | 25.3 | 25300000 | Yield | Plastic
| 750 | 26 | 5.620108 | 2.166667 | 0.375 | 8.8 | 8.8e-06 | 7.7 | 7.7e-06 | 0.1412798 | 24.9 | 69.1 |  |  | Stress | Strain | Temp
| 800 | 25.3 | 5.4687974 | 2.108333 | 0.356 | 9 | 9e-06 | 7.8 | 7.8e-06 | 0.1448133 | 24.1 | 64.3 | 24 | 24000000 | 36000 | 0 | 70
| 850 | 24.6 | 5.3174868 | 2.05 | 0.337 | 9.1 | 9.1e-06 | 7.9 | 7.9e-06 | 0.1487453 | 23.4 | 58.6 |  |  | 37800 | 0.001414402 | 70
| 900 | 23.8 | 5.1445604 | 1.983333 | 0.318 | 9.2 | 9.2e-06 | 7.9 | 7.9e-06 | 0.1525063 | 22.8 | 52.3 | 22.3 | 22300000 | 39600 | 0.002828804 | 70
| 950 | 23.1 | 4.9932498 | 1.925 | 0.301 | 9.3 | 9.3e-06 | 8 | 8e-06 | 0.1563808 | 22.1 | 45.9 |  |  | 41400 | 0.004243206 | 70
| 1000 | 22.4 | 4.8419392 | 1.866667 | 0.283 | 9.4 | 9.4e-06 | 8.1 | 8.1e-06 | 0.1612871 | 21.4 | 40.4 | 20.2 | 20200000 | 46166.67 | 0.007573022 | 70
| 1050 | 21.6 | 4.6690128 | 1.8 | 0.266 |  |  | 8.1 | 8.1e-06 | 0.1654665 |  |  |  |  | 50933.33 | 0.0127674 | 70
| 1100 | 20.9 | 4.5177022 | 1.741667 | 0.249 |  |  | 8.2 | 8.2e-06 | 0.1710349 |  |  | 17.9 | 17900000 | 55700 | 0.0205413 | 70
| 1150 | 20.1 | 4.3447758 | 1.675 | 0.232 |  |  | 8.3 | 8.3e-06 | 0.1765412 |  |  |  |  | 60466.67 | 0.03178225 | 70
| 1200 | 19.4 | 4.1934652 | 1.616667 | 0.215 |  |  | 8.3 | 8.3e-06 | 0.1838659 |  |  | 15.4 | 15400000 | 65233.33 | 0.04757192 | 70
| 1250 | 18.6 | 4.0205388 | 1.55 | 0.199 |  |  | 8.4 | 8.4e-06 | 0.1904574 |  |  |  |  | 70000 | 0.06920823 | 70
| 1300 | 17.9 | 3.8692282 | 1.491667 | 0.179 |  |  | 8.4 | 8.4e-06 | 0.2037689 |  |  |  |  | 70100 | 0.1197354 | 70
| 1350 | 17.2 | 3.7179176 | 1.433333 | 0.138 |  |  |  |  | 0.2539728 |  |  |  |  | 33000 | 0 | 200
| 1400 | 16.6 | 3.5882228 | 1.383333 | 0.083 |  |  |  |  | 0.4075378 |  |  |  |  | 34650 | 0.001314541 | 200
| 1450 | 16 | 3.458528 | 1.333333 | 0.155 |  |  |  |  | 0.2103421 |  |  |  |  | 36300 | 0.002629083 | 200
| 1500 | 15.5 | 3.350449 | 1.291667 | 0.166 |  |  |  |  | 0.1902662 |  |  |  |  | 37950 | 0.003943624 | 200
[15 empty] | 43291.67 | 0.007454144 | 200
[15 empty] | 48633.33 | 0.01308242 | 200
[15 empty] | 53975 | 0.02165185 | 200
[15 empty] | 59316.67 | 0.03416931 | 200
[15 empty] | 64658.33 | 0.05184187 | 200
[15 empty] | 70000 | 0.07609323 | 200
[15 empty] | 70100 | 0.1266202 | 200
[15 empty] | 31800 | 0 | 300
[15 empty] | 33390 | 0.001278892 | 300
[15 empty] | 34980 | 0.002557784 | 300
[15 empty] | 36570 | 0.003836676 | 300
[15 empty] | 42141.67 | 0.007427555 | 300
[15 empty] | 47713.33 | 0.01324525 | 300
[15 empty] | 53285 | 0.02215631 | 300
[15 empty] | 58856.67 | 0.03521223 | 300
[15 empty] | 64428.33 | 0.05366339 | 300
[15 empty] | 70000 | 0.07897254 | 300
[15 empty] | 70100 | 0.1294995 | 300
[15 empty] | 30800 | 0 | 400
[15 empty] | 32340 | 0.001250802 | 400
[15 empty] | 33880 | 0.002501604 | 400
[15 empty] | 35420 | 0.003752406 | 400
[15 empty] | 41183.33 | 0.007414526 | 400
[15 empty] | 46946.67 | 0.01339841 | 400
[15 empty] | 52710 | 0.02260633 | 400
[15 empty] | 58473.33 | 0.03612519 | 400
[15 empty] | 64236.67 | 0.05523794 | 400
[15 empty] | 70000 | 0.08143441 | 400
[15 empty] | 70100 | 0.1319613 | 400
[15 empty] | 29300 | 0 | 500
[15 empty] | 30765 | 0.001211195 | 500
[15 empty] | 32230 | 0.002422389 | 500
[15 empty] | 33695 | 0.003633584 | 500
[15 empty] | 39745.83 | 0.007410953 | 500
[15 empty] | 45796.67 | 0.01366041 | 500
[15 empty] | 51847.5 | 0.02333708 | 500
[15 empty] | 57898.33 | 0.03757744 | 500
[15 empty] | 63949.17 | 0.05770655 | 500
[15 empty] | 70000 | 0.08524478 | 500
[15 empty] | 70100 | 0.1357716 | 500
[15 empty] | 27600 | 0 | 600
[15 empty] | 28980 | 0.00116968 | 600
[15 empty] | 30360 | 0.002339359 | 600
[15 empty] | 31740 | 0.003509039 | 600
[15 empty] | 38116.67 | 0.00743136 | 600
[15 empty] | 44493.33 | 0.01400941 | 600
[15 empty] | 50870 | 0.02425652 | 600
[15 empty] | 57246.67 | 0.03935909 | 600
[15 empty] | 63623.33 | 0.06067884 | 600
[15 empty] | 70000 | 0.08975495 | 600
[15 empty] | 70100 | 0.1402817 | 600
[15 empty] | 25800 | 0 | 700
[15 empty] | 27090 | 0.00112934 | 700
[15 empty] | 28380 | 0.00225868 | 700
[15 empty] | 29670 | 0.003388019 | 700
[15 empty] | 36391.67 | 0.007484109 | 700
[15 empty] | 43113.33 | 0.01444866 | 700
[15 empty] | 49835 | 0.02535352 | 700
[15 empty] | 56556.67 | 0.04142885 | 700
[15 empty] | 63278.33 | 0.06406038 | 700
[15 empty] | 70000 | 0.09478709 | 700
[15 empty] | 70100 | 0.1453137 | 700
[15 empty] | 24100 | 0 | 800
[15 empty] | 25305 | 0.00113879 | 800
[15 empty] | 26510 | 0.002277581 | 800
[15 empty] | 27715 | 0.003416371 | 800
[15 empty] | 33812.5 | 0.007468165 | 800
[15 empty] | 39910 | 0.01433492 | 800
[15 empty] | 46007.5 | 0.02507469 | 800
[15 empty] | 52105 | 0.040908 | 800
[15 empty] | 58202.5 | 0.06321629 | 800
[15 empty] | 64300 | 0.09354057 | 800
[15 empty] | 64400 | 0.144114 | 800
[15 empty] | 22800 | 0 | 900
[15 empty] | 23940 | 0.001243084 | 900
[15 empty] | 25080 | 0.002486167 | 900
[15 empty] | 26220 | 0.003729251 | 900
[15 empty] | 30566.67 | 0.007412362 | 900
[15 empty] | 34913.33 | 0.01344491 | 900
[15 empty] | 39260 | 0.02273925 | 900
[15 empty] | 43606.67 | 0.03639201 | 900
[15 empty] | 47953.33 | 0.05569474 | 900
[15 empty] | 52300 | 0.082144 | 900
[15 empty] | 52400 | 0.1328497 | 900
[15 empty] | 21400 | 0 | 1000
[15 empty] | 22470 | 0.001454757 | 1000
[15 empty] | 23540 | 0.002909514 | 1000
[15 empty] | 24610 | 0.004364271 | 1000
[15 empty] | 27241.67 | 0.007634844 | 1000
[15 empty] | 29873.33 | 0.01268447 | 1000
[15 empty] | 32505 | 0.02018916 | 1000
[15 empty] | 35136.67 | 0.03099144 | 1000
[15 empty] | 37768.33 | 0.04612284 | 1000
[15 empty] | 40400 | 0.06682739 | 1000
[15 empty] | 40500 | 0.1177431 | 1000